## Tabelle1
pellet geometry | unit | hollow cylinder | Trilobe | comments
length | mm | 6 | 6
outer diameter | mm | 3 | see drawing
wall thickness | mm | 0.55
material properties
material density | g/cm³ | 3.94 |  | γ-Al2O3
bulk density | g/cm³ | 0.474 | 0.60475
thermal conductivity | W/m/K | 37 |  | γ-Al2O3 at norm conditions
pore diameter |  |  |  | available for support material after BET
porosity |  |  |  | available for support material after BET
tortuosity
reactor/bed geometry
di reactor | mm | 15.71 | 15.71 |  | 7.855 | 0.007855
dinsertion | mm | 3.175 | 3.175 |  | 1.5875 | 0.0015875
area reactor | mm² | 185.9222 | 185.9222
bed length | mm | 100 | 100
catalyst mass | g | 8 | 10.2