## Tabelle1
pellet geometry | unit | hollow cylinder | Trilobe | comments
length | mm | 6 | 6
outer diameter | mm | 3 | see drawing
wall thickness | mm | 0.55
material properties
material density | g/cm³ | 3.695 | 3.4
pellet density | g/cm³ | 1.528991 | 1.1764
bulk density | g/cm³ | 0.5339786 | 0.5863696 | Compacted as in the reactor
bulk density | g/cm³ | 0.46723125 | 0.5335624 | not compacted at all
thermal conductivity | W/m/K | 37 | 37 | γ-Al2O3 at norm conditions
BET-surface | m²/g | 98 | 128.5
pore diameter | µm | 0.01989 | 0.01989
porosity |  | 0.5862 | 0.654
void fraction bulk |  | 0.6507641 | 0.5015559 | Compacted as in the reactor
void fraction bulk |  | 0.6944186 | 0.5464447 | not compacted at all
tortuosity
reactor/bed geometry
di reactor | mm | 15.71 | 15.71
dinsertion | mm | 3.175 | 3.175
area reactor | mm² | 185.9222 | 185.9222
bed length | mm | 100 | 100
catalyst mass | g | 9.927846 | 10.90191