## Pressure loss
| V | mbar |  |  |  | A_in | 0.0001858002 | m^2
| 10 | 250 |  |  |  | T | 20 | degC
Empty | d/ cm | 1.62
V / NmL/min | V | mbar |  | Δp / mbar
0 | 0.016 | 0.4 |  | 0
20 | 0.0164 | 0.41 |  | 0.01
50 | 0.0167 | 0.4175 |  | 0.0175
100 | 0.0172 | 0.43 |  | 0.03
250 | 0.019 | 0.475 |  | 0.075
400 | 0.02 | 0.5 |  | 0.1
1000 | 0.029 | 0.725 |  | 0.325
Hollow Cylinder | 7.5 | cm | 15.45899 | cm3
| 8.03 | g | 0.5194388 | g/cm^3
V / NmL/min | V | mbar | u_in / m/s | Δp / mbar | Δp / Pa
0 | 0.0162 | 0.405 | 0 | 0.005 | 0.5
20 | 0.0166 | 0.415 | 0.001925394 | 0.005 | 0.5
50 | 0.017 | 0.425 | 0.004813484 | 0.0075 | 0.75
100 | 0.0178 | 0.445 | 0.009626968 | 0.015 | 1.5
250 | 0.02 | 0.5 | 0.02406742 | 0.025 | 2.5
400 | 0.023 | 0.575 | 0.03850787 | 0.075 | 7.5
1000 | 0.036 | 0.9 | 0.09626968 | 0.175 | 17.5
Triobe | 9.5 | cm | 19.58139 | cm^3
| 10.244 | g | 0.5231498 | g/cm^3
V / NmL/min | V | mbar |  | Δp / mbar
0 | 0.0163 | 0.4075 |  | 0.0075
20 | 0.0166 | 0.415 |  | 0.005
50 | 0.0172 | 0.43 |  | 0.0125
100 | 0.0182 | 0.455 |  | 0.025
250 | 0.021 | 0.525 |  | 0.05
400 | 0.0238 | 0.595 |  | 0.095
1000 | 0.038 | 0.95 |  | 0.225